## Sheet1
Weight | logP | Solubility | Pgp | DrugCarrierRatio | Position | Comp1 | Comp2 | Size | Zeta | Cmax | AUC | Tmax | Release | Route
321.993 | 3.01 | 0.132 | no | 1 | core | chitosan | none | 172.4 | 30.3 | 2.256 | 0.594 | 1 | 2.29166667 | IN
315.48 | 4.7 | 0.009 | no | 1 | core | PLGA | PEG | 122 | -21.28 | 1.4 | 1.879 | 1 | 1.14285714 | IN
284.74 | 2.63 | 0.012 | yes | 0.156 | core | PLGA | none | 170.15 | -15 | 1.306 | 1.361 | 0.5 | 2.5 | IN
171.2383 | 2.26 | 0.025 | no | 1 | core | chitosan | none | 153 | -5.13 | 1.413 | 0.591 | 0.25 | 6.66666667 | IN
853.906 | 3.2 | 0.006 | yes | 0.1 | core | PLGA | none | 136.78 | -38.76 | 0.237 | 0.19 | 1 | 2.08333333 | IN
654.595 | 3.89 | 0.086 | yes | 0.28 | core | chitosan | none | 200 | 40.32 | 0.882 | 0.991 | 0.5 | 3.65833333 | IN
515.986 | 4.34 | 0.002 | no | 0.3 | core | chitosan | other | 400 | 21 | 2.262 | 4.158 | 1 | 0.8 | IN
293.363 | 2.56 | 0.248 | yes | 0.1 | core | solid lipid | phospholipids | 92.28 | -11.5 | 2.062 | 4.045 | 0.556 | 18.1818182 | IN
385.503 | 1.95 | 0.588 | yes | 1 | matrix | chitosan | none | 184.3 | 31 | 3.132 | 5.456 | 1 | 11.25 | IN
444.435 | -0.72 | 0.63 | yes | 0.1 | core | solid lipid | none | 53 | -4 | 2.332 | 4.762 | 1.5 | 20 | IN
368.38 | 3.62 | 0.006 | no | 0.1 | core | PLGA | PEG | 195 | -12 | 2.141 | 4.254 | 4 | 0.12625 | IN
242.316 | 1.78 | 0.166 | yes | 0.076 | core | PLGA | other | 125.4 | 36.3 | 2.76 | 4.018 | 8 | 1.02941176 | IN
198.264 | 3.13 | 0.136 | no | 0.05 | core | PLGA | none | 91 | -76 | 1.689 | 3.603 | 2 | 0.41666667 | IN
368.38 | 3.62 | 0.006 | no | 0.1 | core | PLGA | PEG | 110 | -12 | 1.812 | 3.277 | 2 | 0.16083333 | IN
368.38 | 3.62 | 0.006 | no | 0.1 | core | PLGA | PEG | 110 | -12 | 1.589 | 3.013 | 2 | 0.16083333 | IN
242.316 | 1.78 | 0.166 | yes | 0.076 | core | PLGA | other | 153.2 | 35.6 | 2.644 | 2.82 | 4 | 1.02941176 | IN
242.316 | 1.78 | 0.166 | yes | 0.1 | core | PLGA | none | 78.1 | -21.2 | 2.068 | 2.75 | 0.667 | 1.32352941 | IN
242.316 | 1.78 | 0.166 | yes | 0.076 | core | PLGA | other | 153.2 | 35.6 | 1.963 | 2.64 | 4 | 1.02941176 | IN
236.269 | 2.77 | 0.152 | no | 0.5 | core | chitosan | none | 216.5 | -34.9 | 2.174 | 2.564 | 0.825 | 3.33333333 | IN
308.3 | 4.07 | 0.014 | no | 0.1 | core | acrylamide | none | 94.28 | -16.6 | 2.389 | 2.483 | 0.667 | 3.08291667 | IN
368.38 | 3.62 | 0.006 | no | 0.1 | core | PLGA | PEG | 195 | -12 | 1.419 | 2.483 | 4 | 0.12625 | IN
338.4 | 4.07 | 0.014 | no | 0.1 | core | acrylamide | none | 91.23 | -15.6 | 2.368 | 2.467 | 0.667 | 3.19958333 | IN
242.316 | 1.78 | 0.166 | yes | 0.076 | core | PLGA | other | 125.4 | 36.3 | 1.56 | 2.43 | 8 | 1.02941176 | IN
368.38 | 3.62 | 0.005 | no | 0.1 | core | acrylamide | none | 92.46 | -16.2 | 2.358 | 2.428 | 0.667 | 3.27666667 | IN
242.316 | 1.78 | 0.166 | yes | 0.076 | core | PLGA | other | 125.4 | 36.3 | 1.435 | 2.423 | 8 | 1.02941176 | IN
314.462 | 3.87 | 0.005 | no | 0.333 | core | chitosan | sodium alginate | 204 | 27 | 0.714 | 2.416 | 2 | 8 | IN
462.4 | -2.56 | 0.056 | no | 0.3 | matrix | chitosan | none | 200 | 30 | 2.486 | 2.412 | 0.214 | 2.91666667 | IN
315.711 | 2.76 | 0.011 | yes | 1 | matrix | Poloxamer | none | 124.15 | -24.6 | 5.035 | 2.393 | 1 | 11.25 | IN
368.38 | 3.62 | 0.006 | no | 0.1 | core | PLGA | PEG | 195 | -12 | 1.462 | 2.322 | 4 | 0.12625 | IN
242.316 | 1.78 | 0.166 | yes | 0.076 | core | PLGA | other | 153.2 | 35.6 | 1.681 | 2.293 | 4 | 1.02941176 | IN
146.143 | 1.72 | 1 | no | 0.05 | core | PLGA | PEG | 200 | -30 | 2.4 | 2.229 | 0.333 | 0.14583333 | IN
272.382 | 3.57 | 0.021 | yes | 0.2 | matrix | chitosan | none | 269.3 | 25.4 | 2.547 | 2.111 | 0.778 | 2.91666667 | IN
242.316 | 1.78 | 0.166 | yes | 0.076 | core | PLGA | other | 125.4 | 36.3 | 1.115 | 2.017 | 8 | 1.02941176 | IN
375.864 | 3.7 | 0.004 | yes | 0.04 | core | solid lipid | none | 209.5 | -23.85 | 3.108 | 2.01 | 0.5 | 3.33333333 | IN
410.212 | 3.27 | 0.171 | yes | 0.1 | matrix | chitosan | solid lipid | 132.7 | 11.8 | 2.233 | 1.896 | 1 | 3 | IN
242.316 | 1.78 | 0.166 | yes | 0.1 | core | PLGA | none | 78.1 | -21.2 | 1.289 | 1.887 | 0.667 | 1.32352941 | IN
315.675 | 3.89 | 0.009 | no | 0.1 | core | solid lipid | none | 161 | -18.7 | 3.22 | 1.853 | 0.222 | 4.16666667 | IN
368.38 | 3.62 | 0.006 | no | 0.1 | core | PLGA | PEG | 110 | -12 | 1.152 | 1.716 | 2 | 0.16083333 | IN
252.268 | 1.76 | 0.16 | no | 1 | core | solid lipid | chitosan | 120.6 | -6.72 | 2.267 | 1.623 | 0.444 | 3.125 | IN
448.385 | 5.21 | 0.008 | yes | 0.1 | core | PCL | none | 212.2 | -21.4 | 1.414 | 1.534 | 0.6 | 0.875 | IN
242.316 | 1.78 | 0.166 | yes | 0.1 | core | PLGA | none | 78.1 | -21.2 | 1.026 | 1.491 | 1.333 | 1.32352941 | IN
287.357 | 2.25 | 0.19 | yes | 0.1 | core | solid lipid | cholesterol | 149.9 | 55.47 | 5.522 | 1.428 | 0.5 | 15 | IN
284.74 | 2.63 | 0.012 | yes | 0.1 | core | PLGA | none | 182 | -15 | 1.306 | 1.361 | 0.5 | 2.5 | IN
243.301 | 2.83 | 0.00776 | yes | 0.133 | core | solid lipid | none | 167.7 | -17.9 | 0.299 | 1.333 | 2.5 | 6.875 | IN
213.661 | -0.82 | 0.712 | no | 0.1 | core | PLGA | none | 124.8 | -20.4 | 1.458 | 1.238 | 1 | 3.75 | IN
410.212 | 3.27 | 0.171 | yes | 0.1 | matrix | solid lipid | none | 174.9 | -23.3 | 0.847 | 1.142 | 1 | 4.16666667 | IN
222.239 | 3.54 | 0.008 | no | 1 | core | phospholipids | none | 165.2 | -44.1 | 1.189 | 1.13 | 2 | 15 | IN
315.675 | 3.89 | 0.009 | no | 0.3 | core | solid lipid | none | 19.04 | -32.2 | 0.517 | 1.111 | 8 | 8.75 | IN
315.027 | 3.89 | 0.009 | no | 0.3 | core | solid lipid | PEG | 26.45 | -29.08 | 1.933 | 1.111 | 1 | 7.5 | IN
222.239 | 3.54 | 0.008 | no | 1 | core | phospholipids | solid lipid | 154.2 | -41.5 | 0.814 | 1.101 | 2 | 6.25 | IN
244.261 | 4.42 | 0.025 | no | 0.111 | core | PLGA | none | 154 | -33.65 | 0.213 | 1.07 | 4 | 0.29411765 | IN
252.268 | 2.26 | 0.071 | yes | 0.48 | core | PLGA | phospholipids | 170.63 | -37.7 | 0.994 | 1.028 | 1 | 2.25833333 | IN
221.339 | 3.47 | 0.78 | yes | 0.5 | matrix | chitosan | none | 201.2 | 49.3 | 2.093 | 1.004 | 0.333 | 2.66666667 | IN
252.268 | 2.26 | 0.071 | yes | 0.48 | core | PLGA | chitosan | 400 | 33.4 | 1.111 | 0.956 | 12 | 2.94583333 | IN
375.864 | 3.7 | 0.004 | yes | 0.5 | core | solid lipid | none | 115.1 | -16.7 | 0.837 | 0.915 | 2 | 3.6 | IN
375.14 | 3.7 | 0.004 | yes | 0.1 | core | solid lipid | none | 121.46 | -18.25 | 0.837 | 0.915 | 0.4 | 1.45833333 | IN
469.55 | 2.04 | 0.121 | no | 0.1 | core | solid lipid | none | 158.1 | -24.5 | 0.896 | 0.897 | 1 | 18 | IN
410.212 | 3.27 | 0.171 | yes | 0.1 | matrix | solid lipid | none | 174.9 | -23.3 | 0.966 | 0.855 | 1 | 4.16666667 | IN
222.239 | 3.54 | 0.008 | no | 1 | core | phospholipids | none | 162.1 | -38.5 | 0.949 | 0.816 | 1 | 6.25 | IN
244.261 | 4.42 | 0.025 | no | 0.111 | core | solid lipid | phospholipids | 176.6 | -30.85 | 0.383 | 0.68 | 1 | 3.75 | IN
379.492 | 4.14 | 0.005 | yes | 0.25 | core | solid lipid | none | 121 | -24.1 | 0.812 | 0.669 | 0.5 | 5.33333333 | IN
383.167 | 2.93 | 0.04 | yes | 1 | matrix | chitosan | none | 131.08 | 34.4 | 0.682 | 0.587 | 0.5 | 5.41666667 | IN
242.316 | 1.78 | 0.166 | no | 0.007 | core | solid lipid | none | 21.26 | -28.3 | 0.316 | 0.551 | 1.5 | 3.6 | IN
351.401 | 2.28 | 0.154 | yes | 0.2 | matrix | protien | none | 176 | -14.1 | 0.008 | 0.515 | 1 | 0.3 | IN
312.432 | 3.61 | 0.094 | yes | 0.05 | core | Poloxamer | none | 95.7 | -4 | 0.647 | 0.509 | 0.5 | 4.16666667 | IN
351.401 | 2.28 | 0.154 | yes | 0.2 | matrix | protien | none | 176 | -14.1 | 0.018 | 0.439 | 1 | 0.3 | IN
315.675 | 3.89 | 0.009 | no | 0.3 | core | solid lipid | none | 19.04 | -32.2 | 1.3 | 0.197 | 8 | 12.5 | IN
315.027 | 3.89 | 0.009 | no | 0.3 | core | solid lipid | none | 19 | -32.4 | 1.3 | 0.197 | 1 | 12.5 | IN
270.053 | 3.19 | 0.153 | no | 0.02 | core | PLGA | PEG | 30.04 | -16 | 0.134 | 0.116 | 1.25 | 0.83333333 | IN
232.278 | 1.42 | 0.143 | yes | 0.1 | core | PCL | none | 166.7 | -34 | 0.239 | 0.19 | 0.625 | 1.45833333 | IN
382.519 | 3.84 | 0.001 | yes | 0.011 | core | PLGA | none | 201.5 | -17.3 | 0.055 | 0.5 | 1 | 12.5 | IN
446.4 | 3 | 0.153 | no | 0.02 | core | PLGA | PEG | 24.98 | -7.33 | 0.079 | 0.3 | 1.25 | 0.83333333 | IN
446.4 | 1.27 | 0.054 | yes | 0.2 | core | phospholipids | cholesterol | 190 | -5.7 | 0.202 | 0.01 | 1 | 12.5 | IV
463.52 | 2 | 0 | no | 0.02 | core | PLGA | PEG | 60 | -20 | 0.01 | 0.01 | 2 | 10 | IV
159.687 | 0.37 | 0 | no | 0.5 | matrix | other | none | 189 | -36.1 | 0.225 | 0.01 | 5 | 20 | IV
315.711 | 2.76 | 0.011 | yes | 1 | matrix | Poloxamer | none | 124.15 | -24.6 | 0.03 | 0.013 | 2 | 11.25 | IV
287.357 | 2.25 | 0.19 | yes | 0.1 | core | solid lipid | cholesterol | 149.9 | 55.47 | 0.028 | 0.02 | 1 | 25 | IV
159.687 | 0.37 | 0 | no | 0.5 | matrix | other | other | 225 | 37.2 | 0.114 | 0.02 | 5 | 20 | IV
382.519 | 3.84 | 0.001 | yes | 0.011 | core | PLGA | none | 201.5 | -17.3 | 0.015 | 0.025 | 1 | 12.5 | IV
368.38 | 3.62 | 0.006 | no | 0.167 | matrix | PVP | none | 20 | -8.15 | 0.018 | 0.026 | 1 | 20 | IV
263.375 | 2.71 | 0.75 | yes | 0.1 | core | PLGA | none | 141 | -10.32 | 0.02 | 0.027 | 4 | 0.54 | IV
368.38 | 3.62 | 0.006 | no | 0.2 | matrix | acrylamide | none | 152 | -10 | 0.027 | 0.035 | 2.5 | 10 | IV
256.091 | 1.87 | 0.488 | yes | 0.8 | core | PLGA | none | 133.9 | -12.07 | 0.018 | 0.039 | 5.882 | 0.58 | IV
263.375 | 2.71 | 0.75 | yes | 0.1 | core | PLGA | none | 157 | -11.06 | 0.033 | 0.063 | 6 | 0.54 | IV
312.432 | 3.61 | 0.094 | yes | 0.05 | core | Poloxamer | none | 95.7 | -4 | 0.153 | 0.073 | 2 | 4.17 | IV
393.5 | 2.401 | 0.1 | no | 0.16 | core | PLGA | PEG | 365.3 | -14.87 | 0.833 | 0.073 | 0.125 | 3.13 | IV
256.091 | 1.87 | 0.488 | yes | 0.8 | core | PLGA | none | 151 | -12.88 | 0.031 | 0.075 | 5.882 | 0.58 | IV
368.38 | 3.62 | 0.006 | no | 0.01 | core | acrylamide | PEG | 197 | -15.2 | 0.017 | 0.079 | 1 | 14.29 | IV
256.253 | 3.04 | 0.055 | no | 0.1 | core | solid lipid | none | 217.53 | -18.24 | 0.071 | 0.096 | 1 | 1.8 | IV
368.38 | 3.62 | 0.006 | no | 0.167 | matrix | PVP | none | 70 | -8.75 | 0.034 | 0.101 | 4 | 20 | IV
263.375 | 2.71 | 0.75 | yes | 0.1 | core | PLGA | none | 158 | -9.35 | 0.057 | 0.102 | 6 | 0.54 | IV
368.38 | 3.62 | 0.006 | no | 0.01 | core | acrylamide | PEG | 184 | -12.9 | 0.054 | 0.113 | 1.5 | 14.29 | IV
315.027 | 3.89 | 0.009 | no | 0.3 | core | solid lipid | none | 19 | -32.4 | 0.119 | 0.119 | 1 | 12.5 | IV
315.675 | 3.89 | 0.009 | no | 0.3 | core | solid lipid | none | 19.04 | -32.2 | 0.119 | 0.119 | 8 | 12.5 | IV
256.091 | 1.87 | 0.488 | yes | 0.8 | core | PLGA | none | 150 | -11.21 | 0.038 | 0.121 | 5.882 | 0.58 | IV
308.286 | 1.02 | 0.645 | no | 0.2 | core | PLGA | none | 106 | -23 | 0.13 | 0.124 | 1 | 5 | IV
393.5 | 3.234 | 0.1 | no | 0.16 | core | PLGA | PEG | 322.6 | -15.78 | 0.667 | 0.147 | 1 | 3.13 | IV
308.286 | 1.02 | 0.645 | no | 0.2 | core | PLGA | chitosan | 142 | 24 | 0.119 | 0.151 | 1 | 5.83 | IV
368.38 | 3.62 | 0.006 | no | 0.167 | matrix | PVP | none | 200 | -9.52 | 0.015 | 0.153 | 4 | 20 | IV
228.243 | 2.57 | 0.069 | no | 0.1 | matrix | solid lipid | protien | 108.1 | -21.16 | 0.188 | 0.163 | 2.913 | 3.44 | IV
383.167 | 2.93 | 0.04 | yes | 1 | matrix | chitosan | none | 131.08 | 34.4 | 0.194 | 0.202 | 0.5 | 5.42 | IV
293.363 | 2.56 | 0.248 | yes | 0.1 | core | solid lipid | phospholipids | 92.28 | -11.5 | 0.232 | 0.214 | 6 | 18.18 | IV
242.316 | 1.78 | 0.166 | no | 0.1 | core | PLGA | PEG | 78 | -24.2 | 1 | 0.253 | 0.028 | 2.22 | IV
302.236 | 1.81 | 0.261 | yes | 0.05 | core | PLGA | phospholipids | 232.4 | -1.76 | 0.15 | 0.298 | 2 | 16.67 | IV
393.459 | 4.66 | 0.003 | no | 0.1 | core | solid lipid | phospholipids | 36.7 | 34.5 | 0.333 | 0.302 | 1 | 0.83 | IV
221.339 | 3.47 | 0.78 | yes | 0.5 | matrix | chitosan | none | 201.2 | 49.3 | 0.407 | 0.313 | 4 | 2.67 | IV
252.268 | 2.26 | 0.071 | yes | 0.48 | core | PLGA | phospholipids | 170.63 | -37.7 | 0.227 | 0.329 | 4 | 2.26 | IV
315.675 | 3.89 | 0.009 | no | 0.1 | core | solid lipid | none | 161 | -18.7 | 0.121 | 0.381 | 0.333 | 4.17 | IV
379.492 | 4.14 | 0.005 | yes | 1 | core | PLGA | none | 89.67 | -39 | 0.198 | 0.396 | 6 | 0.31 | IV
448.385 | 5.21 | 0.008 | yes | 0.1 | core | PCL | none | 212.2 | -21.4 | 0.803 | 0.397 | 1.5 | 0.88 | IV
302.236 | 1.81 | 0.261 | yes | 0.05 | core | PLGA | phospholipids | 203 | -2.52 | 0.376 | 0.408 | 0.5 | 16.67 | IV
242.316 | 1.78 | 0.166 | no | 0.1 | core | PLGA | PEG | 78 | -24.2 | 1.556 | 0.471 | 1 | 0.5 | IV
242.316 | 1.78 | 0.166 | no | 0.1 | core | PLGA | PEG | 89 | -25.3 | 1.5 | 0.498 | 5 | 0.6 | IV
454.171 | -0.05 | 0.082 | yes | 2 | matrix | acrylamide | tween | 220 | -7 | 0.525 | 0.511 | 1.5 | 3.08 | IV
272.382 | 3.57 | 0.021 | yes | 0.2 | matrix | chitosan | none | 269.3 | 25.4 | 0.197 | 0.666 | 4 | 2.92 | IV
213.661 | -0.82 | 0.712 | no | 0.1 | core | PLGA | none | 124.8 | -20.4 | 0.72 | 0.669 | 2 | 3.75 | IV
242.316 | 1.78 | 0.166 | no | 0.1 | core | PLGA | PEG | 89 | -25.3 | 1.429 | 0.685 | 1 | 2 | IV
243.301 | 2.83 | 0.00776 | yes | 0.1 | core | solid lipid | sodium alginate | 167.7 | -17.9 | 0.391 | 0.71 | 0.682 | 5.63 | IV
348.352 | 1.91 | 0.511 | yes | 0.1 | core | phospholipids | tween | 134.7 | -18 | 0.49 | 0.745 | 1 | 3.33 | IV
375.864 | 3.7 | 0.004 | yes | 0.04 | core | solid lipid | none | 209.5 | -23.85 | 0.903 | 0.805 | 6 | 3.33 | IV
348.352 | 1.91 | 0.511 | yes | 0.1 | core | phospholipids | tween | 148.7 | -18.8 | 1.121 | 0.813 | 1 | 3.33 | IV
233.69 | 2.83 | 0.111 | yes | 0.1 | core | other | none | 336 | 1 | 1.5 | 0.911 | 1 | 5.3 | IV
348.352 | 1.91 | 0.511 | yes | 0.1 | core | solid lipid | tween | 131.2 | -21.4 | 1.212 | 1.23 | 1 | 3.33 | IV
410.485 | 3.27 | 0.171 | yes | 0.166 | core | PVP | none | 103.4 | -45.92 | 0.197 | 1.342 | 0.25 | 3.75 | IV
187.286 | 3.08 | 0.025 | no | 0.3 | core | PLGA | none | 286.1 | -29.11 | 1.581 | 1.515 | 1 | 1.43 | IV
326.13 | 3.67 | 0.186 | yes | 1 | core | solid lipid | phospholipids | 150.2 | 33.2 | 4.267 | 1.766 | 3 | 1.37 | IV
413.421 | 2 | 0.181 | no | 0.1 | core | solid lipid | none | 61.3 | -35.1 | 2.107 | 1.98 | 4 | 0.14 | IV
348.352 | 1.91 | 0.511 | yes | 0.1 | core | solid lipid | tween | 159.7 | -24 | 2.704 | 1.2 | 1 | 3.33 | IV
326.13 | 3.67 | 0.186 | yes | 1 | core | solid lipid | phospholipids | 96.7 | 21.3 | 3 | 1.4 | 3 | 1.37 | IV
348.352 | 1.91 | 0.511 | yes | 0.12 | core | phospholipids | solid lipid | 196.8 | -45.2 | 3.5 | 1.3 | 6 | 0.5 | IV
319.85 | 3.61 | 0.03 | no | 0.3 | core | PLGA | none | 166.9 | -32.12 | 1.2 | 1.4 | 1 | 0.67 | IV
315.48 | 5.01 | 0.009 | no | 1 | core | chitosan | none | 75.37 | 25.35 | 0.589 | 0.62 | 1 | 8.5 | IV
321.993 | 3.01 | 0.132 | no | 0.1 | core | PLGA | none | 97.36 | -17.98 | 0.241 | 0.314 | 1 | 0.17 | IV